## Score sheet
Plantilla oficial (m=10 corregido) rellenada con datos REALES de T1-T8 (PHMDC2019_Data). T1-T6: modelo SVR del notebook (Seccion 5, C=100, gamma=1.0), evaluacion en-muestra. T7-T8: pipeline completo del notebook (estimacion SVR + prediccion trans-fitting, Secciones 7.2/8.3).
The grey columns should not be modified
CORREGIDO: la formula original de penalizacion de monotonia usaba m=100. Los organizadores confirmaron que el valor correcto es m=10 (coincide con la Ec. 3 del paper). Ver data.phmsociety.org/2019datachallengesubmission/
SPECIMEN LOAD CONDITIONS |  | TRAINING SPECIMENS: CRACK GROWTH VS. NUMBER OF LOAD CYCLES
Specimen NO. | Loading Spectrum | T1 |  | T2 |  | T3 |  | T4 |  | T5 |  | T6 |  | T7 |  | T8
T1 | Constant | Number of cycle | Crack length (mm) [ESTIMADO/PREDICHO por el modelo del notebook] | Number of cycle | Crack length (mm) [ESTIMADO/PREDICHO por el modelo del notebook] | Number of cycle | Crack length (mm) [ESTIMADO/PREDICHO por el modelo del notebook] | Number of cycle | Crack length (mm) [ESTIMADO/PREDICHO por el modelo del notebook] | Number of cycle | Crack length (mm) [ESTIMADO/PREDICHO por el modelo del notebook] | Number of cycle | Crack length (mm) [ESTIMADO/PREDICHO por el modelo del notebook] | Number of cycle | Crack length (mm) [ESTIMADO/PREDICHO por el modelo del notebook] | Number of cycle | Crack length (mm) [ESTIMADO/PREDICHO por el modelo del notebook]
T2 | Constant | 50000 | 1.12191 | 50000 | 1.12191 | 14000 | 2.538145 | 55900 | 1.12191 | 46000 | 1.12191 | 55000 | 1.12191 | 36001 | 3.4188 | 40000 | 3.138776
T3 | Constant | 60000 | 3.35492 | 70033 | 3.149534 | 50000 | 1.12191 | 60200 | 1.710037 | 51000 | 1.147268 | 60078 | 0.719966 | 40167 | 1.12191 | 50000 | 1.12191
T4 | Constant | 62500 | 3.657622 | 72000 | 3.515351 | 57038 | 4.118462 | 65001 | 2.270487 | 56000 | 3.739785 | 68091 | 0.234989 | 44054 | 2.696113 | 70000 | 1.558118
T5 | Constant | 65500 | 3.388273 |  |  | 60035 | 4.041463 | 67054 | 1.574671 |  |  | 69018 | 2.787768 | 47022 | 2.199418 | 74883 | 1.882384
T6 | Constant | 69025 | 4.610248 |  |  | 62017 | 3.925173 | 70016 | 3.22984 |  |  | 72516 | 4.7505 | 49026 | 2.861338 | 76931 | 2.888621
T7 | Constant | 70026 | 4.335857 |  |  | 64019 | 2.917704 | 71130 | 4.159573 |  |  | 73211 | 5.005016 | 51030 | 3.592704 | 89237 | 6.083083
T8 | Variable-amplitude | 70766 | 4.792734 |  |  | 65029 | 4.803361 | 73210 | 5.059971 |  |  |  |  | 53019 | 4.715118 | 92315 | 7.739507
[6 empty] | 66012 | 2.353731 | 75045 | 4.242833 |  |  |  |  | 55031 | 7.03334 | 96475 | 11.660171
[6 empty] | 66510 | 3.361902 | [8 empty] | 98492 | 14.371807
[16 empty] | 100774 | 18.575883
PENALTY SCORE (m=10)

## Calculations sheet (hidden)
NORMALIZED CRACK LENGTH
T1 |  |  | T2 |  |  | T3 |  |  | T4 |  |  | T5 |  |  | T6 |  |  | T7 |  |  | T8
Number of cycle | crack length (mm) | normalized crack length (-) | Number of cycle | crack length (mm) | normalized crack length (-) | Number of cycle | crack length (mm) | normalized crack length (-) | Number of cycle | crack length (mm) | normalized crack length (-) | Number of cycle | crack length (mm) | normalized crack length (-) | Number of cycle | crack length (mm) | normalized crack length (-) | Number of cycle | crack length (mm) | normalized crack length (-) | Number of cycle | crack length (mm) | normalized crack length (-)
50000 | 0 |  | 50000 | 0 |  | 14000 | 0 |  | 55900 | 0 |  | 46000 | 0 |  | 55000 | 0 |  | 36001 | 0 |  | 40000 | 0
60000 | 2.18 |  | 70033 | 3.25 |  | 50000 | 0 |  | 60200 | 1.61 |  | 51000 | 2.7 |  | 60078 | 0.82 |  | 40167 | 0 |  | 50000 | 0
62500 | 2.76 |  | 72000 | 4.95 |  | 57038 | 2.57 |  | 65001 | 2.17 |  | 56000 | 3.64 |  | 68091 | 2.36 |  | 44054 | 2.07 |  | 70000 | 0
65500 | 3.51 |  |  |  |  | 60035 | 4.02 |  | 67054 | 2.74 |  |  |  |  | 69018 | 3.36 |  | 47022 | 3.14 |  | 74883 | 1.94
69025 | 4.51 |  |  |  |  | 62017 | 4.72 |  | 70016 | 3.13 |  |  |  |  | 72516 | 4.65 |  | 49026 | 3.56 |  | 76931 | 2.5
70026 | 4.9 |  |  |  |  | 64019 | 5.49 |  | 71130 | 4.06 |  |  |  |  | 73211 | 5.08 |  | 51030 | 4.13 |  | 89237 | 3.71
70766 | 7.46 |  |  |  |  | 65029 | 5.9 |  | 73210 | 4.96 | [7 empty] | 53019 | 5.05 |  | 92315 | 3.88
[6 empty] | 66012 | 6.52 |  | 75045 | 7.24 | [7 empty] | 55031 | 7.22 |  | 96475 | 4.61
[6 empty] | 66510 | 6.93 | [13 empty] | 98492 | 4.96
[21 empty] | 100774 | 5.52
|  | 1 |  |  | 1 |  |  | 1 |  |  | 1 |  |  | 1 |  |  | 1 |  |  | 1 |  |  | 1